## Sheet1
Mg | Al | Cu | Mn | Zn | UTS | Yield | E | Num_of_Elem | Density_calc | dHmix | dSmix | dGmix | Tm | n_Para | Atom_Size_Diff | Elect_Diff | VEC | Synthesis_Route | Hot_Cold_Working | Homogenization_Temp | Homogenization_Time | Annealing_Temp | Annealing_Time | Quenching | Multiphase | IM_Structure | Phases | Structure
91.2 | 8.3 | 0 | 0.15 | 0.35 | 270 | 145 | 47.54 | 4 | 1.798 | -656.32 | 81.334 | -128595.0724 | 650.92 | 6.309166 | 1.03956e-06 | 0.080335 | 2.07696 | S_T6 | CW | 400 | 1440 | 200 | 30 | 100 | alpha-Mg,beta-Mg17Al12,MgZn2 | alpha-Mg,beta-Mg17Al12,Al8Mn5,Im | alpha-Mg | HCP,BCC,Laves,quasicrystal
91.2 | 8.3 | 0 | 0.15 | 0.35 | 270 | 145 | 47.54 | 4 | 1.798 | -656.32 | 81.334 | -128595.0724 | 650.92 | 6.309166 | 1.03956e-06 | 0.080335 | 2.07696 | S_T6 | CW | 400 | 1440 | 200 | 30 | 100 | alpha-Mg,beta-Mg17Al12,MgZn2 | alpha-Mg,beta-Mg17Al12,Al8Mn5,Im | beta-Mg17Al12 | HCP,BCC,Laves,quasicrystal
91.2 | 8.3 | 0 | 0.15 | 0.35 | 270 | 145 | 47.54 | 4 | 1.798 | -656.32 | 81.334 | -128595.0724 | 650.92 | 6.309166 | 1.03956e-06 | 0.080335 | 2.07696 | S_T6 | CW | 400 | 1440 | 200 | 30 | 100 | alpha-Mg,beta-Mg17Al12,MgZn2 | alpha-Mg,beta-Mg17Al12,Al8Mn5,Im | Al8Mn5 | HCP,BCC,Laves,quasicrystal
91.2 | 8.3 | 0 | 0.15 | 0.35 | 270 | 145 | 47.54 | 4 | 1.798 | -656.32 | 81.334 | -128595.0724 | 650.92 | 6.309166 | 1.03956e-06 | 0.080335 | 2.07696 | S_T6 | CW | 400 | 1440 | 200 | 30 | 100 | alpha-Mg,beta-Mg17Al12,MgZn2 | alpha-Mg,beta-Mg17Al12,Al8Mn5,Im | Im | HCP,BCC,Laves,quasicrystal
91.2 | 8.3 | 0 | 0.15 | 0.35 | 270 | 90 | 35.51 | 4 | 1.798 | -656.32 | 81.334 | -128595.0724 | 650.92 | 6.309166 | 1.03956e-06 | 0.080335 | 2.07696 | S_T4 | CW | 400 | 1440 | 200 | 30 | 100 | alpha-Mg,beta-Mg17Al12,MgZn2 | alpha-Mg,beta-Mg17Al12,Al8Mn6,Im | alpha-Mg | HCP,BCC,quasicrystal
91.2 | 8.3 | 0 | 0.15 | 0.35 | 270 | 90 | 35.51 | 4 | 1.798 | -656.32 | 81.334 | -128595.0724 | 650.92 | 6.309166 | 1.03956e-06 | 0.080335 | 2.07696 | S_T4 | CW | 400 | 1440 | 200 | 30 | 100 | alpha-Mg,beta-Mg17Al12,MgZn2 | alpha-Mg,beta-Mg17Al12,Al8Mn6,Im | beta-Mg17Al12 | HCP,BCC,quasicrystal
91.2 | 8.3 | 0 | 0.15 | 0.35 | 270 | 90 | 35.51 | 4 | 1.798 | -656.32 | 81.334 | -128595.0724 | 650.92 | 6.309166 | 1.03956e-06 | 0.080335 | 2.07696 | S_T4 | CW | 400 | 1440 | 200 | 30 | 100 | alpha-Mg,beta-Mg17Al12,MgZn2 | alpha-Mg,beta-Mg17Al12,Al8Mn6,Im | Al8Mn6 | HCP,BCC,quasicrystal
91.2 | 8.3 | 0 | 0.15 | 0.35 | 270 | 90 | 35.51 | 4 | 1.798 | -656.32 | 81.334 | -128595.0724 | 650.92 | 6.309166 | 1.03956e-06 | 0.080335 | 2.07696 | S_T4 | CW | 400 | 1440 | 200 | 30 | 100 | alpha-Mg,beta-Mg17Al12,MgZn2 | alpha-Mg,beta-Mg17Al12,Al8Mn6,Im | Im | HCP,BCC,quasicrystal
91.2 | 8.3 | 0 | 0.15 | 0.35 | 230 | 150 | 49.18 | 4 | 1.798 | -656.32 | 81.334 | -128595.0724 | 650.92 | 6.309166 | 1.03956e-06 | 0.080335 | 2.07696 | DC | CW | 400 | 1440 | 200 | 30 | 100 | alpha-Mg,beta-Mg17Al12,MgZn2 | alpha-Mg,beta-Mg17Al12,Al8Mn7,Im | alpha-Mg | HCP,BCC,quasicrystal
91.2 | 8.3 | 0 | 0.15 | 0.35 | 230 | 150 | 49.18 | 4 | 1.798 | -656.32 | 81.334 | -128595.0724 | 650.92 | 6.309166 | 1.03956e-06 | 0.080335 | 2.07696 | DC | CW | 400 | 1440 | 200 | 30 | 100 | alpha-Mg,beta-Mg17Al12,MgZn2 | alpha-Mg,beta-Mg17Al12,Al8Mn7,Im | beta-Mg17Al12 | HCP,BCC,quasicrystal
91.2 | 8.3 | 0 | 0.15 | 0.35 | 230 | 150 | 49.18 | 4 | 1.798 | -656.32 | 81.334 | -128595.0724 | 650.92 | 6.309166 | 1.03956e-06 | 0.080335 | 2.07696 | DC | CW | 400 | 1440 | 200 | 30 | 100 | alpha-Mg,beta-Mg17Al12,MgZn2 | alpha-Mg,beta-Mg17Al12,Al8Mn7,Im | Al8Mn7 | HCP,BCC,quasicrystal
91.2 | 8.3 | 0 | 0.15 | 0.35 | 230 | 150 | 49.18 | 4 | 1.798 | -656.32 | 81.334 | -128595.0724 | 650.92 | 6.309166 | 1.03956e-06 | 0.080335 | 2.07696 | DC | CW | 400 | 1440 | 200 | 30 | 100 | alpha-Mg,beta-Mg17Al12,MgZn2 | alpha-Mg,beta-Mg17Al12,Al8Mn7,Im | Im | HCP,BCC,quasicrystal
92.05 | 5.3 | 0 | 0.15 | 2.5 | 254 | 94 | 101 | 4 | 1.808 | -669.13 | 72.837 | -115241.8747 | 645.66 | 4.731995 | 1.25815e-06 | 0.072143 | 2.05016 | S_T4 | CR | 400 | 1440 | 300 | 30 | 100 | Im | alpha-Mg,beta-Mg17Al12,Al8Mn7,Im | alpha-Mg | HCP,BCC,quasicrystal
92.05 | 5.3 | 0 | 0.15 | 2.5 | 254 | 94 | 101 | 4 | 1.808 | -669.13 | 72.837 | -115241.8747 | 645.66 | 4.731995 | 1.25815e-06 | 0.072143 | 2.05016 | S_T4 | CR | 400 | 1440 | 300 | 30 | 100 | Im | alpha-Mg,beta-Mg17Al12,Al8Mn7,Im | beta-Mg17Al12 | HCP,BCC,quasicrystal
92.05 | 5.3 | 0 | 0.15 | 2.5 | 254 | 94 | 101 | 4 | 1.808 | -669.13 | 72.837 | -115241.8747 | 645.66 | 4.731995 | 1.25815e-06 | 0.072143 | 2.05016 | S_T4 | CR | 400 | 1440 | 300 | 30 | 100 | Im | alpha-Mg,beta-Mg17Al12,Al8Mn7,Im | Al8Mn7 | HCP,BCC,quasicrystal
92.05 | 5.3 | 0 | 0.15 | 2.5 | 254 | 94 | 101 | 4 | 1.808 | -669.13 | 72.837 | -115241.8747 | 645.66 | 4.731995 | 1.25815e-06 | 0.072143 | 2.05016 | S_T4 | CR | 400 | 1440 | 300 | 30 | 100 | Im | alpha-Mg,beta-Mg17Al12,Al8Mn7,Im | Im | HCP,BCC,quasicrystal
92.05 | 5.3 | 0 | 0.15 | 2.5 | 232 | 122 | 102 | 4 | 1.808 | -669.13 | 72.837 | -115241.8747 | 645.66 | 4.731995 | 1.25815e-06 | 0.072143 | 2.05016 | S_T6 | CR | 400 | 1440 | 300 | 30 | 100 | Im | alpha-Mg,beta-Mg17Al12,Al8Mn7,Im | alpha-Mg | HCP,BCC,quasicrystal
92.05 | 5.3 | 0 | 0.15 | 2.5 | 232 | 122 | 102 | 4 | 1.808 | -669.13 | 72.837 | -115241.8747 | 645.66 | 4.731995 | 1.25815e-06 | 0.072143 | 2.05016 | S_T6 | CR | 400 | 1440 | 300 | 30 | 100 | Im | alpha-Mg,beta-Mg17Al12,Al8Mn7,Im | beta-Mg17Al12 | HCP,BCC,quasicrystal
92.05 | 5.3 | 0 | 0.15 | 2.5 | 232 | 122 | 102 | 4 | 1.808 | -669.13 | 72.837 | -115241.8747 | 645.66 | 4.731995 | 1.25815e-06 | 0.072143 | 2.05016 | S_T6 | CR | 400 | 1440 | 300 | 30 | 100 | Im | alpha-Mg,beta-Mg17Al12,Al8Mn7,Im | Al8Mn7 | HCP,BCC,quasicrystal
92.05 | 5.3 | 0 | 0.15 | 2.5 | 232 | 122 | 102 | 4 | 1.808 | -669.13 | 72.837 | -115241.8747 | 645.66 | 4.731995 | 1.25815e-06 | 0.072143 | 2.05016 | S_T6 | CR | 400 | 1440 | 300 | 30 | 100 | Im | alpha-Mg,beta-Mg17Al12,Al8Mn7,Im | Im | HCP,BCC,quasicrystal
92.1 | 0 | 2.4 | 0 | 5.5 | 210 | 125 | 104 | 3 | 1.851 | -688.18 | 45.362 | -72043.20184 | 647.76 | 3.312517 | 1.01382e-06 | 0.075355 | 2 | S_T6 | CW | 400 | 1440 | 200 | 30 | 100 | Im | alpha-Mg,beta-Mg17Al12,gamma-Mg2Si | alpha-Mg | HCP,BCC,gamma-FCC
92.1 | 0 | 2.4 | 0 | 5.5 | 210 | 125 | 104 | 3 | 1.851 | -688.18 | 45.362 | -72043.20184 | 647.76 | 3.312517 | 1.01382e-06 | 0.075355 | 2 | S_T6 | CW | 400 | 1440 | 200 | 30 | 100 | Im | alpha-Mg,beta-Mg17Al12,gamma-Mg2Si | beta-Mg17Al12 | HCP,BCC,gamma-FCC
92.1 | 0 | 2.4 | 0 | 5.5 | 210 | 125 | 104 | 3 | 1.851 | -688.18 | 45.362 | -72043.20184 | 647.76 | 3.312517 | 1.01382e-06 | 0.075355 | 2 | S_T6 | CW | 400 | 1440 | 200 | 30 | 100 | Im | alpha-Mg,beta-Mg17Al12,gamma-Mg2Si | gamma-Mg2Si | HCP,BCC,gamma-FCC
92.9 | 6.5 | 0 | 0.6 | 0 | 225 | 130 | 100 | 3 | 1.788 | -663.72 | 69.728 | -110346.1372 | 654.23 | 5.531678 | 1.24907e-06 | 0.071681 | 2.06449 | DC | CW | 300 | 60 | 300 | 30 | 100 | Im | alpha-Mg,beta-Mg17Al12,gamma-Mg29Al7,epsilon-Mg3Al2Zn3 | alpha-Mg | HCP,BCC,quasicrystal
92.9 | 6.5 | 0 | 0.6 | 0 | 225 | 130 | 100 | 3 | 1.788 | -663.72 | 69.728 | -110346.1372 | 654.23 | 5.531678 | 1.24907e-06 | 0.071681 | 2.06449 | DC | CW | 300 | 60 | 300 | 30 | 100 | Im | alpha-Mg,beta-Mg17Al12,gamma-Mg29Al7,epsilon-Mg3Al2Zn3 | beta-Mg17Al12 | HCP,BCC,quasicrystal
92.9 | 6.5 | 0 | 0.6 | 0 | 225 | 130 | 100 | 3 | 1.788 | -663.72 | 69.728 | -110346.1372 | 654.23 | 5.531678 | 1.24907e-06 | 0.071681 | 2.06449 | DC | CW | 300 | 60 | 300 | 30 | 100 | Im | alpha-Mg,beta-Mg17Al12,gamma-Mg29Al7,epsilon-Mg3Al2Zn3 | gamma-Mg29Al7 | HCP,BCC,quasicrystal
92.9 | 6.5 | 0 | 0.6 | 0 | 225 | 130 | 100 | 3 | 1.788 | -663.72 | 69.728 | -110346.1372 | 654.23 | 5.531678 | 1.24907e-06 | 0.071681 | 2.06449 | DC | CW | 300 | 60 | 300 | 30 | 100 | Im | alpha-Mg,beta-Mg17Al12,gamma-Mg29Al7,epsilon-Mg3Al2Zn3 | epsilon-Mg3Al2Zn3 | HCP,BCC,quasicrystal
93 | 6 | 0 | 0 | 1 | 260 | 129 | 99.5 | 3 | 1.79 | -666.88 | 67.941 | -107538.5982 | 648.3 | 6.150316 | 5.20625e-07 | 0.071038 | 2.05472 | DC | CW | 400 | 240 | 300 | 30 | 100 | Im | T-Mg32(Al,Zn,Cu)49,eta-Mg(Zn,Al,Cu)2,S-Al2CuMg,beta-Mg2Si | T-Mg32(Al,Zn,Cu)49 | quasicrystal,HCP,S_Laves,BCC
93 | 6 | 0 | 0 | 1 | 260 | 129 | 99.5 | 3 | 1.79 | -666.88 | 67.941 | -107538.5982 | 648.3 | 6.150316 | 5.20625e-07 | 0.071038 | 2.05472 | DC | CW | 400 | 240 | 300 | 30 | 100 | Im | T-Mg32(Al,Zn,Cu)49,eta-Mg(Zn,Al,Cu)2,S-Al2CuMg,beta-Mg2Si | eta-Mg(Zn,Al,Cu)2 | quasicrystal,HCP,S_Laves,BCC
93 | 6 | 0 | 0 | 1 | 260 | 129 | 99.5 | 3 | 1.79 | -666.88 | 67.941 | -107538.5982 | 648.3 | 6.150316 | 5.20625e-07 | 0.071038 | 2.05472 | DC | CW | 400 | 240 | 300 | 30 | 100 | Im | T-Mg32(Al,Zn,Cu)49,eta-Mg(Zn,Al,Cu)2,S-Al2CuMg,beta-Mg2Si | S-Al2CuMg | quasicrystal,HCP,S_Laves,BCC
93 | 6 | 0 | 0 | 1 | 260 | 129 | 99.5 | 3 | 1.79 | -666.88 | 67.941 | -107538.5982 | 648.3 | 6.150316 | 5.20625e-07 | 0.071038 | 2.05472 | DC | CW | 400 | 240 | 300 | 30 | 100 | Im | T-Mg32(Al,Zn,Cu)49,eta-Mg(Zn,Al,Cu)2,S-Al2CuMg,beta-Mg2Si | beta-Mg2Si | quasicrystal,HCP,S_Laves,BCC
95.34 | 4.4 | 0 | 0.26 | 0 | 210 | 125 | 99 | 3 | 1.769 | -674.01 | 50.642 | -80333.45549 | 651.99 | 6.340518 | 4.83369e-07 | 0.059202 | 2.04218 | DC | CW | 400 | 1440 | 350 | 60 | 100 | alpha-Mg,Im | Im | Im | quasicrystal,Laves
95.34 | 4.4 | 0 | 0.26 | 0 | 210 | 125 | 99 | 3 | 1.769 | -674.01 | 50.642 | -80333.45549 | 651.99 | 6.340518 | 4.83369e-07 | 0.059202 | 2.04218 | DC | CW | 400 | 1440 | 350 | 60 | 100 | alpha-Mg,Im | Im | MgZn2 | quasicrystal,Laves
95.34 | 4.4 | 0 | 0.26 | 0 | 210 | 125 | 99 | 3 | 1.769 | -674.01 | 50.642 | -80333.45549 | 651.99 | 6.340518 | 4.83369e-07 | 0.059202 | 2.04218 | DC | CW | 400 | 1440 | 350 | 60 | 100 | alpha-Mg,Im | Im | Mg32(Al,Zn)49 | quasicrystal,Laves
95.34 | 4.4 | 0 | 0.26 | 0 | 210 | 125 | 99 | 3 | 1.769 | -674.01 | 50.642 | -80333.45549 | 651.99 | 6.340518 | 4.83369e-07 | 0.059202 | 2.04218 | DC | CW | 400 | 1440 | 350 | 60 | 100 | alpha-Mg,Im | Im | Mg17Al12 | quasicrystal,Laves
20 | 20 | 20 | 20 | 20 | 717 | 450 | 150 | 5 | 3.745 | -416.15 | 434.77 | -684309.9489 | 812.1 | 0 | 1.48136e-06 | 0.189596 | 2.57648 | IM | CW | 400 | 1440 | 300 | 30 | 100 | Im | T-Mg32(Al,Zn,Cu)49,eta-Mg(Zn,Al,Cu)2 | T-Mg32(Al,Zn,Cu)49 | quasicrystal,HCP
20 | 20 | 20 | 20 | 20 | 717 | 450 | 150 | 5 | 3.745 | -416.15 | 434.77 | -684309.9489 | 812.1 | 0 | 1.48136e-06 | 0.189596 | 2.57648 | IM | CW | 400 | 1440 | 300 | 30 | 100 | Im | T-Mg32(Al,Zn,Cu)49,eta-Mg(Zn,Al,Cu)2 | eta-Mg(Zn,Al,Cu)2 | quasicrystal,HCP
45 | 13.75 | 13.75 | 13.75 | 13.75 | 486 | 284 | 151 | 5 | 2.752 | -533.91 | 338.65 | -533230.523 | 761.44 | 0.000396 | 1.32038e-06 | 0.185029 | 2.3325 | IM | CW | 500 | 240 | 300 | 30 | 100 | Im | Mg2Cu,MgZn2, Al8Mn5 | Im | quasicrystal,BCC,Laves ,FCC,CCP
45 | 13.75 | 13.75 | 13.75 | 13.75 | 486 | 284 | 151 | 5 | 2.752 | -533.91 | 338.65 | -533230.523 | 761.44 | 0.000396 | 1.32038e-06 | 0.185029 | 2.3325 | IM | CW | 500 | 240 | 300 | 30 | 100 | Im | Mg2Cu,MgZn2, Al8Mn5 | Mg2Cu | quasicrystal,BCC,Laves,FCC,CCP
45 | 13.75 | 13.75 | 13.75 | 13.75 | 486 | 284 | 151 | 5 | 2.752 | -533.91 | 338.65 | -533230.523 | 761.44 | 0.000396 | 1.32038e-06 | 0.185029 | 2.3325 | IM | CW | 500 | 240 | 300 | 30 | 100 | Im | Mg2Cu,MgZn2, Al8Mn5 | MgZn2 | quasicrystal,BCC,Laves ,FCC,CCP
45 | 13.75 | 13.75 | 13.75 | 13.75 | 486 | 284 | 151 | 5 | 2.752 | -533.91 | 338.65 | -533230.523 | 761.44 | 0.000396 | 1.32038e-06 | 0.185029 | 2.3325 | IM | CW | 500 | 240 | 300 | 30 | 100 | Im | Mg2Cu,MgZn2, Al8Mn5 | Al8Mn5 | quasicrystal,BCC,Laves ,FCC,CCP
45 | 13.75 | 13.75 | 13.75 | 13.75 | 486 | 284 | 151 | 5 | 2.752 | -533.91 | 338.65 | -533230.523 | 761.44 | 0.000396 | 1.32038e-06 | 0.185029 | 2.3325 | IM | CW | 500 | 240 | 300 | 30 | 100 | Im | Mg2Cu,MgZn2, Al8Mn5 | Mg2Si | quasicrystal,BCC,Laves ,FCC,CCP
45 | 13.75 | 13.75 | 13.75 | 13.75 | 486 | 284 | 151 | 5 | 2.752 | -533.91 | 338.65 | -533230.523 | 761.44 | 0.000396 | 1.32038e-06 | 0.185029 | 2.3325 | IM | CW | 500 | 240 | 300 | 30 | 100 | Im | Mg2Cu,MgZn2, Al8Mn5 | Al2Cu | quasicrystal,BCC,Laves ,FCC,CCP
45 | 13.75 | 13.75 | 13.75 | 13.75 | 486 | 284 | 151 | 5 | 2.752 | -533.91 | 338.65 | -533230.523 | 761.44 | 0.000396 | 1.32038e-06 | 0.185029 | 2.3325 | IM | CW | 500 | 240 | 300 | 30 | 100 | Im | Mg2Cu,MgZn2, Al8Mn5 | Al8Mn5 | quasicrystal,BCC,Laves,FCC,CCP
45 | 13.75 | 13.75 | 13.75 | 13.75 | 486 | 284 | 151 | 5 | 2.752 | -533.91 | 338.65 | -533230.523 | 761.44 | 0.000396 | 1.32038e-06 | 0.185029 | 2.3325 | IM | CW | 500 | 240 | 300 | 30 | 100 | Im | Mg2Cu,MgZn2, Al8Mn5 | Al3Zn3 | quasicrystal,BCC,Laves ,FCC,CCP
45.6 | 13.6 | 13.6 | 13.6 | 13.6 | 454 | 265 | 141 | 5 | 2.734 | -536.27 | 335.738 | -528652.072 | 760.23 | 0.000458 | 1.17435e-06 | 0.184387 | 2.32761 | IM | CW | 400 | 1440 | 200 | 30 | 100 | Im | alpha-Mg,beta-Mg17Al12,gamma-Mg29Al7,epsilon-Mg3Al2Zn3 | alpha-Mg | HCP,Laves,quasicrystal
45.6 | 13.6 | 13.6 | 13.6 | 13.6 | 454 | 265 | 141 | 5 | 2.734 | -536.27 | 335.738 | -528652.072 | 760.23 | 0.000458 | 1.17435e-06 | 0.184387 | 2.32761 | IM | CW | 400 | 1440 | 200 | 30 | 100 | Im | alpha-Mg,beta-Mg17Al12,gamma-Mg29Al7,epsilon-Mg3Al2Zn3 | MgZn2 | HCP,Laves,quasicrystal
45.6 | 13.6 | 13.6 | 13.6 | 13.6 | 454 | 265 | 141 | 5 | 2.734 | -536.27 | 335.738 | -528652.072 | 760.23 | 0.000458 | 1.17435e-06 | 0.184387 | 2.32761 | IM | CW | 400 | 1440 | 200 | 30 | 100 | Im | alpha-Mg,beta-Mg17Al12,gamma-Mg29Al7,epsilon-Mg3Al2Zn3 | Mg2Zn11 | HCP,Laves,quasicrystal
45.6 | 13.6 | 13.6 | 13.6 | 13.6 | 454 | 265 | 141 | 5 | 2.734 | -536.27 | 335.738 | -528652.072 | 760.23 | 0.000458 | 1.17435e-06 | 0.184387 | 2.32761 | IM | CW | 400 | 1440 | 200 | 30 | 100 | Im | alpha-Mg,beta-Mg17Al12,gamma-Mg29Al7,epsilon-Mg3Al2Zn3 | Im | HCP,Laves,quasicrystal
50 | 12.5 | 12.5 | 12.5 | 12.5 | 394 | 230 | 123 | 5 | 2.613 | -553.05 | 313.881 | -494287.4076 | 751.31 | 0.001279 | 1.71475e-06 | 0.179123 | 2.29285 | IM | CW | 150 | 60 | 200 | 120 | 100 | alpha-Mg,beta-Mg17Al12,Im | alpha-Mg,beta-Mg17Al12,Im | alpha-Mg | HCP,BCC,quasicrystal
50 | 12.5 | 12.5 | 12.5 | 12.5 | 394 | 230 | 123 | 5 | 2.613 | -553.05 | 313.881 | -494287.4076 | 751.31 | 0.001279 | 1.71475e-06 | 0.179123 | 2.29285 | IM | CW | 150 | 60 | 200 | 120 | 100 | alpha-Mg,beta-Mg17Al12,Im | alpha-Mg,beta-Mg17Al12,Im | beta-Mg17Al12 | HCP,BCC,quasicrystal
50 | 12.5 | 12.5 | 12.5 | 12.5 | 394 | 230 | 123 | 5 | 2.613 | -553.05 | 313.881 | -494287.4076 | 751.31 | 0.001279 | 1.71475e-06 | 0.179123 | 2.29285 | IM | CW | 150 | 60 | 200 | 120 | 100 | alpha-Mg,beta-Mg17Al12,Im | alpha-Mg,beta-Mg17Al12,Im | Im | HCP,BCC,quasicrystal
80 | 10 | 5 | 5 | 0 | 328 | 228 | 46.4 | 4 | 1.962 | -625.36 | 150.709 | -237690.186 | 702.55 | 0.851991 | 1.38137e-06 | 0.122588 | 2.14422 | S_T6 | CR | 400 | 120 | 200 | 30 | 8.333 | alpha-Mg, Al2CuMn, Al8Mn5, Al11Mn4 | Im,Mg2Cu, Al8Mn5 | Im | quasicrystal,BCC,Laves
80 | 10 | 5 | 5 | 0 | 328 | 228 | 46.4 | 4 | 1.962 | -625.36 | 150.709 | -237690.186 | 702.55 | 0.851991 | 1.38137e-06 | 0.122588 | 2.14422 | S_T6 | CR | 400 | 120 | 200 | 30 | 8.333 | alpha-Mg, Al2CuMn, Al8Mn5, Al11Mn4 | Im,Mg2Cu, Al8Mn5 | Mg2Cu | quasicrystal,BCC,Laves
80 | 10 | 5 | 5 | 0 | 328 | 228 | 46.4 | 4 | 1.962 | -625.36 | 150.709 | -237690.186 | 702.55 | 0.851991 | 1.38137e-06 | 0.122588 | 2.14422 | S_T6 | CR | 400 | 120 | 200 | 30 | 8.333 | alpha-Mg, Al2CuMn, Al8Mn5, Al11Mn4 | Im,Mg2Cu, Al8Mn5 | beta-Mg17Al12 | quasicrystal,BCC,Laves
80 | 5 | 5 | 5 | 5 | 318 | 211 | 49.35 | 5 | 2.007 | -646.78 | 146.453 | -231017.1486 | 690.53 | 0.389607 | 1.66209e-06 | 0.118317 | 2.09867 | DMD | CR | 400 | 120 | 300 | 60 | 1000 | alpha-Mg,beta-Mg17Al12,gamma-Mg29Cu6,delta-MgZn,epsilon-Mg6Mn | Im | alpha-Mg | HCP,BCC,Laves
80 | 5 | 5 | 5 | 5 | 318 | 211 | 49.35 | 5 | 2.007 | -646.78 | 146.453 | -231017.1486 | 690.53 | 0.389607 | 1.66209e-06 | 0.118317 | 2.09867 | DMD | CR | 400 | 120 | 300 | 60 | 1000 | alpha-Mg,beta-Mg17Al12,gamma-Mg29Cu6,delta-MgZn,epsilon-Mg6Mn | Im | beta-Mg17Al12 | HCP,BCC,Laves
80 | 5 | 5 | 5 | 5 | 318 | 211 | 49.35 | 5 | 2.007 | -646.78 | 146.453 | -231017.1486 | 690.53 | 0.389607 | 1.66209e-06 | 0.118317 | 2.09867 | DMD | CR | 400 | 120 | 300 | 60 | 1000 | alpha-Mg,beta-Mg17Al12,gamma-Mg29Cu6,delta-MgZn,epsilon-Mg6Mn | Im | gamma-Mg29Cu6 | HCP,BCC,Laves
80 | 5 | 5 | 5 | 5 | 318 | 211 | 49.35 | 5 | 2.007 | -646.78 | 146.453 | -231017.1486 | 690.53 | 0.389607 | 1.66209e-06 | 0.118317 | 2.09867 | DMD | CR | 400 | 120 | 300 | 60 | 1000 | alpha-Mg,beta-Mg17Al12,gamma-Mg29Cu6,delta-MgZn,epsilon-Mg6Mn | Im | delta-MgZn | HCP,BCC,Laves
80 | 5 | 5 | 5 | 5 | 318 | 211 | 49.35 | 5 | 2.007 | -646.78 | 146.453 | -231017.1486 | 690.53 | 0.389607 | 1.66209e-06 | 0.118317 | 2.09867 | DMD | CR | 400 | 120 | 300 | 60 | 1000 | alpha-Mg,beta-Mg17Al12,gamma-Mg29Cu6,delta-MgZn,epsilon-Mg6Mn | Im | epsilon-Mg6Mn | HCP,BCC,Laves